## 灰铸铁中外牌号
泊头天硕联轴器厂灰铸铁中外牌号对照
No. | Country | Cast iron
1 | China | — | HT350 | HT300 | HT250 | HT200 | HT150 | HT100
2 | Japan | — | FC350 | FC300 | FC250 | FC200 | FC150 | FC100
3 | US | NO.60 | NO.50 | NO.45 | NO.35 | NO.30 | NO.20 | —
4 | 前苏联 | CЧ40 | CЧ35 | CЧ30 | CЧ25 | CЧ20 | CЧ15 | CЧ10
5 | Germany | GG40 | GG35 | GG30 | GG25 | GG20 | GG15 | —
6 | Italy | — | G35 | G30 | G25 | G20 | G15 | G10
7 | France | FGL400 | FGL350 | FGL300 | FGL250 | FGL200 | FGL150 | —
8 | GB | — | 350 | 300 | 250 | 200 | 150 | 100
9 | Poland | Z140 | Z135 | Z130 | Z125 | Z120 | Z115 | —
10 | India | FG400 | FG350 | FG300 | FG260 | FG200 | FG150 | —
11 | Romania | FC400 | FC350 | FC300 | FC250 | FC200 | FC150 | —
12 | Spain | — | FG35 | FG30 | FG25 | FG20 | FG15 | —
13 | Belgium | FGG40 | FGG35 | FGG30 | FGG25 | FGG20 | FGG15 | FGG10
14 | Austrilia | T400 | T350 | T300 | T260 | T220 | T150 | —
15 | Sweeden | O140 | O135 | O130 | O125 | O120 | O115 | O110
16 | Hungary | OV40 | OV35 | OV30 | OV25 | OV20 | OV15 | —
17 | Bogaria | — | Vch35 | Vch30 | Vch25 | Vch20 | Vch15 | —
18 | ISO | — | 350 | 300 | 250 | 200 | 150 | 100
19 | COPANT | FG400 | FG350 | FG300 | FG250 | FG200 | FG150 | FG100
20 | China,TW | — | — | FC300 | FC250 | FC200 | FC150 | FC100
21 | Dutch | — | GG35 | GG30 | GG25 | GG20 | GG15 | —
22 | Luxburge | FGG40 | FGG35 | FGG30 | FGG25 | FGG20 | FGG15 | —
23 | Austria | — | GG35 | GG30 | GG25 | GG20 | GG15 | —
http://www.cnok.cn

## 球墨铸铁中外牌号
泊头天硕联轴器厂球墨铸铁中外牌号
No. | Country | Ductile Iron
1 | China | QT400-18 | QT450-10 | QT500-7 |  | QT600-3 | QT700-2 | QT800-2 | QT900-2
2 | Japan | FCD400 | FCD450 | FCD500 |  | FCD600 | FCD700 | FCD800 | —
3 | US | 60-40-18 | 65-45-12 | 70-50-05 |  | 80-60-03 | 100-70-03 | 120-90-02 | —
4 | 前苏联 | BЧ40 | BЧ45 | BЧ50 |  | BЧ60 | BЧ70 | BЧ80 | BЧ100
5 | Germany | GGG40 | — | GGG50 |  | GGG60 | GGG70 | GGG80 | —
6 | Italy | GS370-17 | GS400-12 | GS500-7 |  | GS600-2 | GS700-2 | GS800-2 | —
7 | France | FGS370-17 | FGS400-12 | FGS500-7 |  | FGS600-2 | FGS700-2 | FGS800-2 | —
8 | GB | 400/17 | 420/12 | 500/7 |  | 600/7 | 700/2 | 800/2 | 900/2
9 | Poland | ZS3817 | ZS4012 | ZS | 4505 | ZS6002 | ZS7002 | ZS8002 | ZS9002
10 | India | SG370/17 | SG400/12 | SG500/7 |  | SG600/3 | SG700/2 | SG800/2 | —
11 | Romania | — | — | — |  | — | FGN70-3 | — | —
12 | Spain | FGE38-17 | FGE42-12 | FGE50-7 |  | FGE60-2 | FGE70-2 | FGE80-2 | —
13 | Belgium | FNG38-17 | FNG42-12 | FNG50-7 |  | FNG60-2 | FNG70-2 | FNG80-2 | —
14 | Austrilia | 300-17 | 400-12 | 500-7 |  | 600-3 | 700-2 | 800-2 | —
15 | Sweeden | 0717-02 | — | 0727-02 |  | 0732-03 | 0737-01 | 0864-03 | —
16 | Hungary | GǒV38 | GǒV40 | GǒV50 |  | GǒV60 | GǒV70 | — | —
17 | Bogaria | 380-17 | 400-12 | 450-5 |  | 600-2 | 700-2 | 800-2 | 900-2
18 | ISO | 400-18 | 450-10 | 500-7 |  | 600-3 | 700-2 | 800-2 | 900-2
19 | COPANT | — | FMNP45007 | FMNP55005 |  | FMNP65003 | FMNP70002 | — | —
20 | China,TW | GRP400 | — | GRP500 |  | GRP600 | GRP700 | GRP800 | —
21 | Dutch | GN38 | GN42 | GN50 |  | GN60 | GN70 | — | —
22 | Luxburge | FNG38-17 | FNG42-12 | FNG50-7 |  | FNG60-2 | FNG70-2 | FNG80-2 | —
23 | Austria | SG38 | SG42 | SG50 |  | SG60 | SG70 | — | —
http://www.cnok.cn

## 各国不锈钢牌号近似
泊头天硕联轴器厂各国不锈钢牌号近似对照
序号 | 种类 | 中国 | 前苏联 | 德国 | 法国 | 日本 | 美国 |  |  | 英国 | 国际标准 | 瑞典
|  | (GB) | (TOCT) | (DIN) | (NF) | (JIS) | AISI/ ASTM | UNS | SAE | (BS) | (ISO) | (SS14)
1 | 奥 | 1Cr17Mn6Ni5N | 12X17T9AH4 | — | — | SUS201 | 201 | S20100 | 30201 | — | A-2 | —
2 |  | 1Cr18Mn8Ni5N | 12X17T9AH4 | X8CrMnNi189 | Z15CNM19.08 | SUS202 | 202 | S20200 | 30202 | 284S16 | A-3 | 2357
3 |  | 1Cr18Mn10Ni5Mo3N | — | — | — | — | — | — | — | — | — | —
4 |  | 2Cr13Mn9Ni4 | 20X13H4T9 | — | — | — | — | — | — | — | — | —
5 | 氏 | 1Cr17Ni7 | 09X17H7Ю | X12CrNi17.7 | Z12CN17.07 | SUS301 | 301 | S30100 | 30301 | 301S21 | 14 | —
6 |  | 1Cr17Ni8 | — | X12CrNi17.7 | — | SUS301J1 | — | — | — | — | — | —
7 |  | 1Cr18Ni9 | 12X18H9 | X12CrNi18.8 | Z10CN18.09 | SUS302 | 302 | S30200 | 30302 | 302S25 | 12 | 2331
8 |  | Y1Cr18Ni9 | — | X12CrNiS18.8 | Z10CNF18.09 | SUS303 | 303 | S30300 | 30303 | 303S21 | 17 | 2346
9 | 体 | Y1Cr18Ni9Se | 12X18H10E | — | — | SUS303Se | 303Se | S30323 | 30303Se | 303S41 | 17 | —
10 |  | 1Cr18Ni9Si3 | — | X12CrNiSi18.8 | — | SUS302B | 302B | S30215 | 30302B | — | — | —
11 |  | 0Cr18Ni9 | 08X18H10 | X5CrNi18.9 | Z6CN18.09 | SUS304 | 304 | S30400 | 30304 | 304S15 | 11 | 2332
2333 | bar: 泊头天硕联轴器厂各国不锈钢牌号近似对照 种类
12 |  | 00Cr18Ni10 | 03X18H11 | X2CrNi18.9 | Z2CN18.09 | SUS304L | 304L | S30403 | 30304L | 304S12 | 10 | —
13 |  | 0Cr19Ni9N | — | — | — | SUS404N1 | 304N | S30451 | — | — | — | —
14 |  | 0Cr19Ni10NbN | — | X5CrNiNb18.9 | — | SUS304N2 | XM21 | S30452 | — | — | — | —
15 | 钢 | 00Cr18Ni10N | — | X2CrNiN18.10 | Z2CN18.10 | SUS304LN | 304LN | S30453 | — | 304S62 | — | 2371
(Az)
16 |  | 1Cr18Ni12 | 12X18H12T | X5CrNi19.11 | Z8CN18.12 | SUS305 | 305 | S30500 | 30305 | 305S19 | 13 | —
17 |  | 0Cr18Ni12 | 8X18H12T、06X18H11 | X5CrNi19.11 | Z8CN18.12 | — | — | — | — | — | — | —
18 |  | 0Cr23Ni13 | — | X7CrNi23.14 | — | SUS309S | 309S | S30908 | 30309S | — | — | —
19 |  | 0Cr25Ni20 | — | — | — | SUS310S | 310S | S31008 | 30310S | — | — | 2361
20 |  | 0Cr17Ni12Mo2 | 08X17H13M2T | X5CrNiMo18.10 | Z6CND17.12 | SUS316 | 316 | S31600 | 30316 | 316S16 | 20,20a | 2347
21 |  | 1Cr17Ni12Mo2 | 10X17H13M2T | — | — | — | — | — | — | — | — | —
22 |  | 0Cr18Ni12Mo2Ti | 08X17H13M2T | X10CrNiMoTi18.10 | Z6CNDT17.12 | — | — | — | — | 320S31 | — | 2343
[10 empty] | 320S17 |  | -2350 | bar: 泊头天硕联轴器厂各国不锈钢牌号近似对照 序号; 泊头天硕联轴器厂各国不锈钢牌号近似对照 中国 to 泊头天硕联轴器厂各国不锈钢牌号近似对照 美国
23 |  | 1Cr18Ni12Mo2Ti | 10X17H13M2T | X10CrNiMoTi18.10 | Z8CNDT17.12 | — | — | — | — | — | — | 2350
24 |  | 00Cr17Ni14Mo2 | 03X17H14M2 | X2CrNiMo18.10 | Z2CND17.12 | SUS316L | 316L | S31603 | 30316L | 316S12 | 19,19a | 2353
25 |  | 0Cr17Ni12Mo2N | — | — | — | SUS316N | 316N | S31651 | — | — | — | —
26 |  | 00Cr17Ni13Mo2N | — | X2CrNiMoN18.12 | Z2CND17.12 | SUS316LN | 316LN | S31653 | — | 316S61 | — | 2375
(AZ)
27 |  | 0Cr18Ni12Mo2Cu2 | — | — | — | SUS316J1 | — | — | — | — | — | —
28 |  | 00Cr18Ni14Mo2Cu2 | — | — | — | SUS316J11 | — | — | — | — | — | —
29 |  | 0Cr18Ni12Mo3Ti | 08X17H15M3T | — | Z6CNDT17.13 | — | — | — | — | — | — | —
30 |  | 1Cr18Ni12Mo3Ti | 10X17H13M3T | X10CrNiMoTi18.12 | Z8CNDT17.13B | — | — | — | — | — | — | —
31 |  | 0Cr19Ni13Mo3 | 08X17H15M3T | X5CrNiMo17.13 | — | SUS317 | 317 | S31700 | 30317 | 317S16 | 25 | —
32 |  | 00Cr19Ni13Mo3 | 03X16H15M3 | X2CrNiMo18.16 | Z2CND19.15 | SUS317L | 317L | S31703 | — | 317S12 | 24 | 2367
33 |  | 0Cr18Ni16Mo5 | — | — | — | SUS317J1 | — | — | — | — | — | —
34 |  | 1Cr18Ni9Ti | 12X18H9T | X12CrNiTi18.9 | Z10CNT18.10 | SUS321 | 321 | S32100 | 30321 | 321S20 | — | 2337
35 |  | 0Cr18Ni10Ti | 08X18H10T | X10CrNiTi18.9 | Z6CNT18.11 | SUS321 | 321 | S32100 | 30321 | 321S12 | 15 | —
36 |  | 1Cr18Ni11Ti | 12X18H10T | — | — | — | — | — | — | 321S20 | — | —
37 |  | 0Cr18Ni11Nb | 08X18H12B | X10CrNiNb18.9 | Z6CNNb18.10 | SUS347 | 347 | S34700 | 30347 | 347S17 | 16 | 2338
38 |  | 1Cr18Ni11Nb | 12X18H12B | — | — | — | — | — | — | — | — | —
39 |  | 0Cr18Ni9Cu3 | — | — | Z6CNU18.10 | SUSXM7 | XM7 | S30430 | — | — | D32 | —
40 |  | 0Cr18Ni13Si4 | — | — | — | SUSXM15J1 | XM15 | S38100 | — | — | — | —
41 | 奥氏体∣铁素体型钢 | 0Cr26Ni5Mo2 | 08X21H6M2T | X8CrNiMo275 | — | SUS329J1 | 329 | S32900 | — | — | — | 2324
42 |  | 1Cr18Ni11Si4AlTi | 15X18H12C4TЮ | — | — | — | — | — | — | — | — | —
43 |  | 1Cr21Ni5Ti | 12X21H5T | — | — | — | — | — | — | — | — | —
44 |  | 00Cr18Ni5Mo3Si2 | — | — | — | — | — | — | — | — | — | —
45 |  | 00Cr24Ni6Mo3N | — | — | — | — | — | — | — | — | — | —
46 | 铁 | 0Cr13A1 | 1X12CЮ | X7CrAl13 | Z6CA13 | SUS405 | 405 | S40500 | 51405 | 405S17 | 2 | 2302
47 |  | 00Cr12 | — | — | — | SUS410L | — | — | — | — | — | —
48 | 素 | 1Cr15 | — | — | — | SUS429 | 429 | S42900 | 51429 | — | — | —
49 |  | 00Cr17 | — | — | — | SUS430LX | — | — | — | — | — | —
50 | 体 | 1Cr17 | 12X7 | X8Cr17 | Z8C17 | SUS430 | 430 | S43000 | 51430 | 430S15 | 8 | 2320
51 |  | Y1Cr17 | — | X12CrMoS17 | Z10CF17 | SUS430F | 430F | S43020 | 51430F | — | 8a | 2383
52 | 型 | 1Cr17Mo | — | X6CrMo17 | Z8CD17.01 | SUS434 | 434 | S43400 | 51434 | 434S17 | 9c | 2325
53 |  | 00Cr17Mo | — | — | — | SUS436L | — | — | — | — | — | —
54 | 钢 | 00Cr18Mo2 | — | — | — | SUS444 | 18Cr2Mo | — | — | — | — | —
55 |  | 1Cr25Ti | 15X25T | X8Cr28 | — | — | 446 | S44600 | 51446 | — | — | 2322
56 |  | 00Cr27Mo | — | — | Z01CD26.1 | SUSXM27 | XM27 | S44625 | — | — | — | —
57 |  | 00Cr30Mo2 | — | — | — | SUS447J1 | — | S44700 | — | — | — | —
58 | 马 | 1Cr12 | — | — | — | SUS403 | 403 | S40300 | 51403 | 403S17 | — | 2301
59 |  | 0Cr13 | 08X13 | X7Cr13、X7Cr14 | Z6C13 | SUS410S | 410S | S41008 | — | 430S17 | 1 | —
60 | 氏 | 1Cr13 | 12X13 | X10Cr13 | Z12C13 | SUS410 | 410 | S41000 | 51410 | 410S21 | 3 | 2302
61 |  | 1Cr13Mo | — | X15CrMo13 | — | SUS410J1 | — | — | — | — | — | —
62 | 体 | Y1Cr13 | — | X12CrS13 | Z12CF13 | SUS416 | 416 | S41600 | 51416 | 416S21 | 7 | 2380
63 |  | 2Cr13 | 20X13 | X20Cr13 | Z20C13 | SUS420J1 | 420 | S42000 | 51420 | 420S37 | 4 | 2303
64 | 型 | 3Cr13 | 30X13 | X30Cr13 | Z30C13、Z30C14 | SUS420J2 | — | — | — | 420S45 | 5 | 2304
65 |  | 3Cr13Mo | — | — | — | — | — | — | — | — | — | —
66 | 钢 | Y3Cr13 | — | — | Z30CF13 | SUS420F | 420F | S42020 | 51420F | — | — | —
67 |  | 4Cr13 | 40X13 | X46Cr13、X40Cr13 | Z40C13、Z40C14 | SUS420J2 | — | — | — | — | — | —
68 |  | 3Cr16 | — | — | — | SUS429J1 | — | — | — | — | — | —
69 |  | 1Cr17Ni2 | 14X17H2 | X22CrNi17 | Z15CN16-02 | SUS431 | 431 | S43100 | 51431 | 431S29 | 9 | 2321
70 |  | 7Cr17 | — | X40CrMo15 | Z45CSD10 | SUS440A | 440A | S44002 | 51440A | — | — | —
71 |  | 8Cr17 | — | — | — | SUS440B | 440B | S44003 | 51440B | — | — | —
72 |  | 9Cr18 | 95X18 | — | — | SUS440C | — | — | — | — | — | —
73 |  | 11Cr17 | — | X105CrMo17 | Z100CD17 | SUS440C | 440C | S44004 | 51440C | — | A-16 | —
74 |  | Y11Cr17 | — | — | — | SUS440F | 440F | S44020 | 51440F | — | — | —
75 |  | 9Cr18Mo | — | — | — | — | — | — | — | — | — | —
76 |  | 9Cr18MoV | — | X90CrMoV18 | — | SUS440B | 440B | S44003 | 51440B | — | — | —
77 | 沉淀硬化型钢 | 0Cr17Ni4Cu4Nb | — | X5CrNiCuNb17.4 | Z6CNU17.04 | SUS630 | 630 | S17400 | 17-4PH | — | 1 | —
78 |  | 0Cr17Ni7A1 | 09X17H7Ю1 | X7CrNiAl17.7 | Z8CNA17.7 | SUS631 | 631 | S17700 | 17-7PH | — | 2 | —
79 |  | 0Cr15Ni7Mo2A1 | — | X7CrNiMoA15.7 | Z8CND15.7 | — | 632 | S15700 | — | — | 3 | —
http://www.cnok.cn